## Sheet1
Ingredient | 1 | 2 | 3 | 4 | 5 | 6 | 7 | 8 | 9 | 10 | 11 | 12 | 13 | 14 | 15 | 16
Marble | 18 | 20 | 35 | 18 | 22.5 | 18 | 35 | 18 | 25 | 25 | 19 | 25 | 24 | 24 | 24 | 24
Fluorspar | 9 | 36 | 21 | 9 | 6 | 9 | 6 | 9 | 6 | 6 | 6 | 6 | 6 | 6 | 6 | 6
Rutile | 38 | 5 | 12 | 38 | 23 | 38 | 28 | 38 | 28 | 28 | 28 | 28 | 28 | 28 | 28 | 28
Potassium Feldspar | - | 2 | 2 | - | - | - | - | - | - | - | - | - | -
Mish | - | 0.2 | - | - | - | - | - | - | - | - | - | - | -
Quartz | 18 | - | 2 | - | - | - | - | - | - | - | - | - | -
Fe-Ti (30%) | 6 | 16 | 14 | 16 | - | - | - | - | - | - | - | - | -
Fe-Ti (70%) | - | - | - | - | 8.5 | 4.3 | 4 | 4.3 | - |  | - | - | -
CMC | 1 | 1 | - | - | 1 | 4 | - | 4 | - | - | - | - | -
Fe-Nb(69.1%) | - | 2.5 | - | 2 | - | - | - | - | - | - | - | - | - | 4.5
Cr Metal | - | 4 | 6 | 4 | 1 | - | - | - | - | 2 | 2 | 3 | 3 | 3 | 3 | 3
HF | - | 2 | 0 | - | - | - | - | - | - | - | - | - | -
Fe-Mo(62.3%) | - | 2 | 0 | 2 | - | - | - | - | - | - | - | - | -
Ni Powder | - | 3 | 4 | 4 | 5 | 2 | 2 | 2 | - | 2 | 2 | 3 | 2 | 3 | 3 | 3
Fe-Al (61.52%) | - | 6.3 | 4 | 4 | - | - | - | - | 1 | 4 | 5 | 6.4 | 7.8 | 4.37 | 8.7 | 4.35
Na-Alginate | - | 1 | 1 | 2 | 1 | 2 | 2 | 2 | 2 | 1 | 1.5 | 2.5 | 2.5 | 2.5 | 2.5 | 2.5
Bentonite | 1 | 1 | 1 | 2 | - | - | - | - | - | - | - | - | -
Calcined Alumina | - | - | - | - | - | - | 4 |  | 5 | 5 | 5 | 5 | 5 | 5 | 5 | 5
Al-Mo-Ti(40-52-7) | - | - | - | - | 1 | - | - | - | - | - | - | - | -
Al powder | - | - | - |  | 5 | 4.5 | 5 | 4.5 | 5 | - | - | - | -
Cryolite | - | - | - | - | 20 | 18 | 25 | 18 | 25 | 25 | 25 | 25 | 24 | 24 | 24 | 24
TiO2 powder | - | - | - | - | 5 | 2 | - | 2 | - | - | - | - | -
Potassium Titanate | - | - | - | - | 3 | 3 | 3 | 3 | 3 | 3 | 3 | 3 | 3 | 3 | 3 | 3
Al-Mo-Nb(17-69-13.5) | - | - | - | - | - | 3 | - | - | - | - | 5 | - | -
Mn Powder | 3
Fe-Si(43.2%) | 6
Al-Nb(71.8%) | - | - | - | - | - | - | - | 3 | - | - | - | - | - | 4.5 |  | 4
Dolomite | - | - | - | - | - | - | 2 |  | 3 | 2.5 | 2.5 | 2.5 | 2.5 | 2.5 | 2.5 | 2.5
Binder - 1 | 21 | 21 | 21 | 21 | 21 | - | - | - | - | - | - | - | -
Binder - 2 | - | - | - | - | - | 2.8 | - | - | - | - | - | - | -
Binder - 3 | - | - | - | - | - | - | 18 | 18 | - | - | - | - | -
Binder - 4 | - | - | - | - | - | - | - | - | 16 | 16 | 16 | 16 | 16
Sample | Coating Dia. | C | Si | Mn | Cr | Ni | Mo | Ti | Al | Nb | Fe | S | P
1 | coating dia. 4.8 | 0.037 | 3.38 | 0.56 | 14.02 | 51.1 | 2.87 | 0.15 | 0.03 | 3.35 | Bal. | 0.021 | 0.02
2 | coating dia. 4.8 | 0.047 | 1.39 | 0.1 | 18.07 | 46.91 | 2.72 | 1.23 | 0.315 | 4.76 | Bal. | 0.003 | 0.005
3 | coating dia. 4.8 | 0.058 | 1.12 | 0.17 | 19.56 | 46.29 | 2.5 | 0.395 | 0.098 | 3.87 | Bal. | 0.003 | 0.006
4 | coating dia. 4.8 | 0.05 | 1.11 | 0.065 | 17.8 | 48.6 | 3.15 | 1.13 | 0.22 | 4.85 | Bal. | 0.002 | 0.008
5 | coating dia. 4.4 | 0.036 | 0.77 | 0.04 | 17.38 | 51.6 | 3.12 | 1.09 | 0.26 | 5.1 | Bal. | 0.002 | 0.002
| coating dia. 4.8 | 0.04 | 0.92 | 0.05 | 17.16 | 51.4 | 3.11 | 1.42 | 0.32 | 4.99 | Bal. | 0.002 | 0.002
6 | coating dia. 4.8 | 0.104 | 0.26 | 0.047 | 17.46 | 51.3 | 3.17 | 1.31 | 0.186 | 5.13 | Bal. | 0.007 | 0.006
7 | coating dia. 4.8 | 0.046 | 0.188 | 0.105 | 17.29 | 51.7 | 2.96 | 1.27 | 0.25 | 5.09 | Bal. | 0.002 | 0.002
8 | coating dia. 4.4 | 0.05 | 0.24 | 0.05 | 17.59 | 51.6 | 3.03 | 0.95 | 0.26 | 5.14 | Bal. | 0.001 | 0.002
| coating dia. 4.8 | 0.047 | 0.25 | 0.05 | 17.44 | 51.2 | 3 | 1.21 | 0.32 | 5.24 | Bal. | 0.001 | 0.002
9 | coating dia. 4.8 | 0.046 | 0.22 | 0.04 | 17.7 | 51.2 | 3.01 | 1.25 | 0.23 | 5.05 | Bal. | 0.002 | 0.002
10 | coating dia. 4.8 | 0.043 | 0.019 | 0.039 | 17.85 | 51.7 | 3.06 | 0.42 | 0.12 | 4.98 | Bal. | 0.002 | 0.002
11 | coating dia. 4.4 | 0.044 | 0.251 | 0.05 | 17.48 | 51 | 3.49 | 0.98 | 0.266 | 5.17 | Bal. | 0.002 | 0.02
| coating dia. 4.8 | 0.045 | 0.16 | 0.02 | 17.77 | 50.08 | 3.81 | 1.15 | 0.283 | 5.17 | Bal. | 0.002 | 0.002
12 | coating dia. 4.4 | 0.041 | 0.22 | 0.1 | 18.01 | 51.7 | 2.93 | 0.74 | 0.2 | 4.97 | Bal. | 0.002 | 0.002
| coating dia. 4.8 | 0.048 | 0.24 | 0.11 | 18.12 | 51.5 | 2.89 | 0.85 | 0.19 | 4.95 | Bal. | 0.002 | 0.002
13 | coating dia. 4.4 | 0.04 | 0.21 | 0.12 | 17.92 | 51.2 | 2.93 | 0.88 | 0.22 | 4.98 | Bal. | 0.002 | 0.002
| coating dia. 4.8 | 0.042 | 0.26 | 0.11 | 17.94 | 50.8 | 2.9 | 1.03 | 0.26 | 5.03 | Bal. | 0.002 | 0.002
14 | coating dia. 4.4 | 0.048 | 0.13 | 0.03 | 17.91 | 51.1 | 2.97 | 0.63 | 0.19 | 5.78 | Bal. | 0.002 | 0.002
| coating dia. 4.8 | 0.041 | 0.208 | 0.15 | 17.98 | 51.3 | 2.81 | 0.66 | 0.18 | 5.89 | Bal. | 0.002 | 0.002
15 | coating dia. 4.4 | 0.049 | 0.22 | 0.035 | 17.74 | 51.1 | 2.88 | 1.04 | 0.24 | 4.96 | Bal. | 0.002 | 0.002
| coating dia. 4.8 | 0.055 | 0.32 | 0.05 | 17.77 | 50.8 | 2.84 | 1.15 | 0.26 | 5.02 | Bal. | 0.002 | 0.002
16 | coating dia. 4.4 | 0.051 | 0.19 | 0.04 | 17.89 | 51 | 2.91 | 0.74 | 0.19 | 5.89 | Bal. | 0.002 | 0.001
| coating dia. 4.8 | 0.052 | 0.18 | 0.05 | 17.93 | 51 | 2.87 | 0.768 | 0.197 | 5.97 | Bal. | 0.002 | 0.001